## Sheet1
Materials | temperature | solvents | amount_of_each_solvent | equipment | chemicals_used | time | washing_method | drying_method | yield | additional_notes | Criterion 1 | Criterion 2
Linear bichelating ligand L | 70 8C | ['EtOH', 'MeOH'] | 100 mL (1:1 ratio) | - | ['4,4’-ethylenedianiline (5 g, 0.0235 mol)', '2-pyridine carboxaldehyde (5.034 g, 0.047 mol)'] | 3 h | washed with EtOH and MeOH | dried under vacuum | high yield | The product is a light-yellow solid. | N | N | ligand
Compound 1a | Room temperature | ['CH2Cl2', 'MeOH', 'benzene'] | CH2Cl2 (1 mL), MeOH (1 mL), benzene (1 mL) | glass tube | ['Zn(NO3)2 (29.74 mg)', 'L (39 mg)'] | 15 days | - | - | approximately 60 % | Rod-like yellow crystals suitable for X-ray studies were obtained. | Y | N
Compound 1 | Room temperature | - | - | - | - | about 1.5 h | - | - | - | When parent crystals of compound 1a were taken out of the mother liquor and kept in open air, they changed to compound 1. | Y | N
Anion-exchanged compounds | - | ['methanol'] | - | - | ['NaN3', 'KSCN', 'NaClO4', 'NaN(CN)2'] | 5 days | - | - | - | Crystals of compound 1 were immersed in separate methanolic solutions with an excess of the mentioned anions. Complete exchange of anions occurred within five days. | N | N