## Sheet1
Materials | starting_materials | solvents | temperature | equipment | wavelength | time | atmosphere | yield | washing_method | drying_method | additional_information | Criterion 1 | Criterion 2 | crystallization_method
trans-1 hexakis-fullerene adduct 3 | ['tetrakis[di(ethoxycarbonyl)methano]-C60 (1)', "4,4'-(4,4'-(diazomethylene)bis(4,1-phenylene))dipyridine (2)"] | [{'name': 'common organic solvents', 'examples': ['CH2Cl2', 'DMF', 'THF']}] | Not specified | Photoirradiation equipment | 365 nm | 30 minutes | Atmospheric conditions | Not specified | Not specified | Not specified | The compound is pale-yellow, very stable under atmospheric conditions, and highly soluble in common organic solvents. | N | N | - | ligand
complex 4 [(3)2·Cd(NO3)2]1 | ['trans-1 hexakis-fullerene adduct 3', 'Cd(NO3)2·4 H2O'] | [{'name': 'DMF', 'amount': 'Not specified'}, {'name': 'methanol', 'amount': 'Layered over the solution after cooling to room temperature'}] | 100 °C | - | - | Overnight | - | Yellow crystals obtained after several weeks | - | - | Single-crystal X-ray diffraction analysis confirms it as a fullerene-linked MOF. | Y | N | Cooling to room temperature followed by careful layering of methanol over the solution