## Sheet1
Materials | temperature | solvents | equipment | chemicals_used | time | cooling_rate | yield | washing_method | drying_method | Criterion 1 | Criterion 2
[Zn4O(bpz)2(abdc)]·guest (1·g, MAF-X11) | 120 8C | [{'name': 'N,N-dimethylformamide', 'amount': '30 mL'}, {'name': 'EtOH', 'amount': '20 mL'}] | Teflon-lined stainless steel vessel (100 mL) | [{'name': 'H2abdc', 'amount': '0.068 g, 0.375 mmol'}, {'name': 'H2bpz', 'amount': '0.143 g, 0.75 mmol'}, {'name': 'Zn(NO3)2·6 H2O', 'amount': '0.446 g, 1.5 mmol'}] | 72 h | 0.1 8C min-1 | 203 mg, 45 % | treated with ethanol | dried under vacuum | Y | N
Single crystals for X-ray single-crystal diffraction | 130 8C | [{'name': 'N,N-dimethylformamide and EtOH', 'ratio': 'v/v = 2/1', 'amount': '3 mL'}] | sealed glass tube (1.0 cm o.d. x 10 cm length) | [{'name': 'H2abdc', 'amount': '0.009 g, 0.025 mmol'}, {'name': 'H2bpz', 'amount': '0.010 g, 0.05 mmol'}, {'name': 'Zn(NO3)2·6 H2O', 'amount': '0.030 g, 0.10 mmol'}] | 72 h | 0.1 8C min-1 | 25 mg, 84 % | - | - | N | N