## Sheet1
Materials | solvents | chemicals_used | method | crystal_system | space_group | comments | Criterion 1 | Criterion 2 | initial_material | solvent | washing_method | drying_method | morphology_change
ABT·2ClO4 | ['water', 'acetonitrile'] | ['AgClO4', 'btr (4,4’-bis(1,2,4-triazole))'] | slow evaporation | cubic | Fd3c | Colorless crystals obtained by slow evaporation of a solution of AgClO4 and btr in water and acetonitrile. | Y | N | - | - | - | - | -
ABT·Cr2O7 | - | ['excess K2Cr2O7'] | - | - | - | Crystals were immersed in an aqueous solution containing excess K2Cr2O7, then collected by filtration, rinsed with deionized water, and dried in air. | Y | N | ABT·2ClO4 | aqueous solution | rinsed with deionized water | dried in air | crystals showed no obvious change