## Sheet1
Materials | step_step_1 | temperature_step_1 | solvents_step_1 | equipment_step_1 | chemicals_used_step_1 | time_step_1 | washing_method_step_1 | drying_method_step_1 | yield_step_1 | additional_notes_step_1 | step_step_2 | temperature_step_2 | solvents_step_2 | equipment_step_2 | chemicals_used_step_2 | time_step_2 | washing_method_step_2 | drying_method_step_2 | yield_step_2 | additional_notes_step_2 | step_step_3 | temperature_step_3 | solvents_step_3 | equipment_step_3 | chemicals_used_step_3 | time_step_3 | washing_method_step_3 | drying_method_step_3 | yield_step_3 | additional_notes_step_3 | Criterion 1 | Criterion 2
{[(Me2NH2)3(SO4)]2[Zn2(ox)3]}n (1) | Synthesis | Not specified | [{'name': 'dimethyl formamide (DMF)', 'amount': 'Not specified'}] | Not specified | ['oxalic acid', 'ZnSO4·7 H2O'] | Not specified | Not specified | Not specified | Not specified | The compound consists of an anionic framework [Zn2(ox)3]2- n that is interpenetrated with a cationic supramolecular net [(Me2NH2)3SO4]+ n, formed by electrostatic and hydrogen-bonding interactions between sulfate anions and dimethyl ammonium (DMA) cations. | Proton Conductivity Measurement | 30°C to 150°C under anhydrous conditions | [{'name': 'N2 atmosphere', 'amount': 'Not specified'}] | Alternating current (AC) impedance spectroscopy | [] | Not specified | Not specified | Not specified | Not specified | The proton conductivity for 1 was found to be 7 × 10-5 S cm-1 at 30°C under N2 atmosphere. The conductivity increases with increasing temperature and reaches a maximum of 1.0 × 10-4 S cm-1 at 150°C. | Water-Assisted Proton Conductivity Measurement | 25°C | [{'name': 'Humidity', 'amount': '30% RH to 98% RH'}] | Impedance analysis in an incubator | [] | Not specified | Not specified | Not specified | Not specified | At 30% RH, the conductivity of 1 was found to be 4.4 × 10-5 S cm-1, which further increased slowly with increasing humidity, and at 60% RH, the conductivity increased to 1.4 × 10-3 S cm-1. The conductivity reaches a maximum value of 4.2 × 10-2 S cm-1 at 98% RH. | Y | Y | no synthetic details