## Sheet1
Materials | chemicals_used | solvents | notes | Criterion 1 | Criterion 2 | photo_irradiation | solvent_for_NMR | NMR_observations | method | precursor | dispersion_medium | excitation_wavelength | PL_emission | analyte_solutions_concentration | analyte | PL_quenching | PL_maxima
[Zn2(bpeb)(sdb)2] (1–4) | ['ZnII salt', "1,4-bis[2-(4'-pyridyl)ethenyl]benzene (bpeb)", "4,4'-sulfonyldibenzoate (sdb)"] | ['water (intentional addition)'] | The intentional addition of water produced interpenetrated (2) and polyrotaxane (3 and 4) isomers. | N | N | - | - | - | - | - | - | - | - | - | - | - | - | precursor
Polyrotaxane 4 | - | - | Attempts to transform 4 into 3 and vice-versa by soaking the single crystals in different solvents did not retain the single-crystal nature. | Y | Y | UV light for 48 hours | [D6]DMSO with a drop of HNO3 | Appearance of cyclobutane peaks at 5.01 ppm along with other peaks owing to aromatic protons in the region 8.7–8.8 ppm and 7.7–8.0 ppm | - | - | - | - | - | - | - | - | -
[Zn2(rctt-bpbpvpcb)0.5(sdb)2]·2 DMA·2 H2O (5) | - | - | Quantitative photo-cycloaddition of bpeb with trans–cis–trans conformation confirmed the formation of the structure. | Y | Y | UV light | - | - | Single-crystal X-ray crystallographic analysis | Polyrotaxane 4 | - | - | - | - | - | - | -
Polyrotaxane 3 | - | - | Ground and dispersed in DMF for PL studies. | N | N | - | - | - | - | - | Dimethylformamide (DMF) | 360 nm | ['440 nm', '463 nm', 'small shoulder at 524 nm'] | - | - | - | - | precursor
Polyrotaxane 4 (for sensing experiments) | - | - | - | Y | N | - | - | - | - | - | Dimethylformamide (DMF) | - | - | 1 mm | 2,4-dinitrophenylhydrazine (2,4-DNPH) | Highest PL quenching up to about one seventh of the initial fluorescence intensity in 90 mm (17.8 ppm) solution | -
Polyrotaxane 5 (for sensing experiments) | - | - | Similar quenching properties as 4, with best selectivity with 2,4-DNPH. | Y | Y | - | - | - | - | - | - | - | - | - | - | - | ['440 nm', '453 nm', 'shoulder at 482 nm']