## Sheet1
Materials | yield | method | precursors | Criterion 1 | Criterion 2 | temperature | solvents | molar_ratio | solvent | time | notes
H4L-(2MOM) | 80% | Schiff-base condensation | ['5-tert-butyl-3-(4-carboxylic acid)salicylaldehyde', 'enantiopure 3,3’-diamino-5,5’,6,6’-tetramethyl-2,2’-methoxymethyl-1,1’-biphenyl'] | N | N | - | - | - | - | - | - | ligand
[Zn7(H2L)3(OMe)2]·H2O (1) | 75% | - | ['H4L-(2MOM)', 'Zn(ClO4)2·6 H2O'] | Y | N | 80°C | [{'name': 'DMF', 'amount': 'not specified'}, {'name': 'MeOH', 'amount': 'not specified'}] | 1:3 | - | - | -
[Cd2{Zn7L(HL)2(OH)2}(Py)2(H2O)]·DMF (2) | - | - | ['[Zn7(H2L)3(OMe)2]·H2O (1)', 'Cd(NO3)2·4 H2O', 'Zn(NO3)2·6 H2O'] | Y | N | 100°C | [{'name': 'DMF', 'amount': 'not specified'}, {'name': 'pyridine', 'amount': 'not specified'}] | 1:2 | - | - | -
[Zn4O]2/3[Zn7L2(H2L)(OH)2]·3 H2O (3) | - | - | ['[Zn7(H2L)3(OMe)2]·H2O (1)', 'Cd(NO3)2·4 H2O', 'Zn(NO3)2·6 H2O'] | Y | N | 100°C | [{'name': 'DMF', 'amount': 'not specified'}, {'name': 'pyridine', 'amount': 'not specified'}] | 1:2 | - | - | -
Ap@3 | - | solution adsorption | ['[Zn4O]2/3[Zn7L2(H2L)(OH)2]·3 H2O (3)', '(S)-2-(dimethylaminomethyl) pyrrolidine (S-Ap)'] | Y | N | 0°C | - | - | anhydrous THF | two days | The crystals remained transparent but with apparent fracturing after treatment.