## Sheet1
Materials | temperature | time | equipment | chemicals_used | yield | drying_method | solvents | amount_of_each_solvent | washing_method | Criterion 1 | Criterion 2
[Cu2(glu)2(bpy)]·2.9 H2O (1 a) | 150 8C | 24 h | dynamic vacuum | ['Cu(NO3)2·2.5 H2O', 'glutaric acid (gluH2)', '4,4’-bipyridine (bpy)'] | Green block-shaped crystals | dehydration | N/A | N/A | N/A | Y | N
[Cu2(glu)2(bpe)]·3 H2O (2 a) | 150 8C | 24 h | dynamic vacuum | ['Cu(NO3)2·2.5 H2O', 'glutaric acid (gluH2)', 'trans-bis(4-pyridyl)ethylene (bpe)'] | Green block-shaped crystals | dehydration | N/A | N/A | N/A | Y | N
[Cu2(glu)2(bpymh)]·7.5 H2O (3 a) | 150 8C | 24 h | dynamic vacuum | ['Cu(NO3)2·2.5 H2O', 'glutaric acid (gluH2)', 'N,N’-bis(pyridine-4-ylmethylene)hydrazine (bpymh)'] | Green block-shaped crystals | dehydration | N/A | N/A | N/A | Y | N
1 b, 2 b, and 3 b after scCO2 treatment | N/A | 24 h | N/A | ['scCO2'] | Crystals of suitable quality | N/A | N/A | N/A | N/A | N | N