## Sheet1
Materials | temperature | time | solvents | equipment | chemicals_used | chemicals_ratio | yield | drying_method | drying_temperature | Criterion 1 | Criterion 2
14-a | 150 8C | 48 h | [{'name': 'deionized water', 'amount': '277 molar amount'}, {'name': 'ethanol', 'amount': '17 molar amount'}, {'name': 'hydrofluoric acid', 'amount': '2.3 molar amount'}] | 23 mL Teflon-lined acid digestion bomb | ['zinc lactate', 'tin oxalate', 'phosphorous acid', '4,4’-trimethylenedipyridine (C13H14N2)'] | 0.5:0.5:3:2 | 60 % (based on Zn) | TG analysis | up to 250 8C | Y | Y
14-b | 150 8C | 48 h | [{'name': 'deionized water', 'amount': '277 molar amount'}, {'name': 'ethanol', 'amount': '17 molar amount'}, {'name': 'hydrofluoric acid', 'amount': '2.3 molar amount'}, {'name': 'mesitylene (1,3,5-trimethylbenzene)', 'amount': '1 mL'}] | 23 mL Teflon-lined acid digestion bomb | ['zinc lactate', 'tin oxalate', 'phosphorous acid', '4,4’-trimethylenedipyridine (C13H14N2)'] | 0.5:0.5:3:2 | 40 % (based on Zn) | TG analysis | up to 250 8C | Y | Y