## Sheet1
Materials | method | temperature | solvents | chemicals_used | time | yield | comments | Criterion 1 | Criterion 2
Aluminum Fumarate (A520) | Gentle method to gradually increase the pH of the reaction mixture by replacing the direct mixing of fumaric acid and NaOH with a slow decomposition of urea in hot water | Not specified | Water | ['Fumaric acid', 'NaOH (replaced)', 'Urea'] | Not specified | Record space–time yield of 3,600 kg m-3 day-1 | This method enables better control of crystallites growth, leading to a polycrystalline solid with much better crystallinity compared to the initial recipe. | Y | N
MIL-53(Al)-FA | Microwave-assisted synthesis | Not specified | Not specified | ['Urea (as a mild base)'] | Not specified | Space–time yield of 15,200 kg m-3 day-1 under microwave conditions | The use of urea prevents the precipitation of the Al precursor into the corresponding hydroxide, increasing the crystallinity and formation rate of the Al fumarate phase under microwave conditions. | N | Y