## Sheet1
Materials | step_step_1 | temperature_step_1 | time_step_1 | solvents_step_1 | chemicals_used_step_1 | equipment_step_1 | yield_step_1 | step_step_2 | temperature_step_2 | time_step_2 | method_step_2 | result_step_2 | step_step_3 | solvents_step_3 | temperature_step_3 | time_step_3 | method_step_3 | result_step_3 | step_step_4 | solvents_step_4 | temperature_step_4 | method_step_4 | result_step_4 | step_step_5 | temperature_step_5 | time_step_5 | method_step_5 | result_step_5 | Criterion 1 | Criterion 2 | method_step_1 | result_step_1 | pressure_step_2
non-interpenetrated MOF 1 | Solvothermal synthesis | 100 88C | 24 h | [{'name': 'DMF', 'amount': 'not specified'}] | [{'name': '2,5-diphenylbenzene-1,4-dicarboxylic acid (DPT)', 'amount': 'not specified'}, {'name': '4,4’-bipyridine', 'amount': 'not specified'}, {'name': 'zinc nitrate tetrahydrate', 'amount': 'not specified'}] | not specified | not specified | Activation | 423 K | 12 h | dynamic vacuum | loss of single-crystal character, mixture of unknown phases and some amorphous content | Solvent exchange with diethyl ether | [{'name': 'diethyl ether', 'amount': 'replaced once a day for three days'}] | ambient | 3 days | dynamic vacuum | minimal signs of cracking or damage, maintained single-crystal character | Solvent exchange with ethyl acetate | [{'name': 'ethyl acetate', 'amount': 'not specified'}] | 353 K | dynamic vacuum | transformation to activated phase 1 B | Supercritical CO2 drying | not specified | 48 h | supercritical CO2 | activated phase resembles as-synthesized version, 1 A | Y | N | - | - | -
Phase 1 B | Activation via diethyl ether exchange | - | - | - | - | - | - | Exposure to supercritical CO2 | - | 36 h | - | partial conversion to 1 C | - | - | - | - | - | - | - | - | - | - | - | - | - | - | - | - | N | N | dynamic vacuum at ambient temperature | empty, collapsed version of 1 A | -
Phase 1 C | Supercritical CO2 drying | - | 48 h | - | - | - | - | Evacuation | room temperature | 12 h | - | structure resembles that of guest-free 1 A | - | - | - | - | - | - | - | - | - | - | - | - | - | - | - | - | N | N | supercritical CO2 | open framework free of guest molecules | & 2 X 10@3 mbar