## Sheet1
Materials | solvents | solvent_ratio | chemicals_used | guest_molecules | time | equipment | yield_details | Criterion 1 | Criterion 2 | guest_concentration_in_crystallization_medium
q-TO framework with encapsulated luminophore guests | dimethylformamide (DMF)/water/formic acid | 2:1:1 v/v/v | ['H6(HSPB)', 'guanidinium chloride', 'sodium nitrate'] | ['coumarin 1', 'coumarin 4', 'fluorescein', '[Ru(bpy)3]Cl2', 'rhodamine B'] | approximately one week | standing crystallization | Millimeter-sized block-shaped crystals | Y | N | -
q-TO$coumarin 4 | - | - | - | - | - | - | - | N | N | [{'compound': '2 a', 'occupancy': '0.4 molecules per cage', 'effective_dye_concentration': '0.070 m'}, {'compound': '2 b', 'occupancy': '0.6 molecules per cage', 'effective_dye_concentration': '0.105 m'}]
q-TO$coumarin 1 | - | - | - | - | - | - | - | N | N | [{'compound': '3 a', 'occupancy': '0.4 molecules per cage', 'effective_dye_concentration': '0.070 m'}, {'compound': '3 b', 'occupancy': '0.5 molecules per cage', 'effective_dye_concentration': '0.087 m'}, {'compound': '3 c', 'occupancy': '0.9 molecules per cage', 'effective_dye_concentration': '0.157 m'}, {'compound': '3 d', 'occupancy': '1.0 molecules per cage', 'effective_dye_concentration': '0.175 m'}, {'compound': '3 e', 'occupancy': '2.0 molecules per cage', 'effective_dye_concentration': '0.350 m'}]
q-TO$fluorescein | - | - | - | - | - | - | - | N | N | {'occupancy': '0.05 molecules per cage', 'effective_dye_concentration': '0.009 m'}
q-TO$[Ru(bpy)3]Cl2 | - | - | - | - | - | - | - | N | N | {'occupancy': '0.015 molecules per cage', 'effective_dye_concentration': '0.003 m'}
q-TO$rhodamine B | - | - | - | - | - | - | - | N | N | {'occupancy': '0.09 molecules per cage', 'effective_dye_concentration': '0.016 m'}