## Sheet1
Materials | temperature_step_1 | solvents_step_1 | solvent_ratio_step_1 | time_step_1 | chemicals_used_step_1 | yield_step_1 | washing_method_step_1 | drying_method_step_1 | equipment_step_1 | additional_notes_step_1 | Criterion 1 | Criterion 2
PCM-101 | 75-88°C | DMF:MeOH:H2O | 5:2:1 | 12 h | ['tris(p-carboxylato)triphenylphosphine (P{C6H4-4-CO2H}3; tctpH3)', '4,4’-bipyridine (bipy) ligands', 'M(BF4)2 (M = Co, Ni)'] | high | not specified | not specified | not specified | Reactions prepared under N2 using degassed solvents provide oxide-free isolated crystalline products. | Y | N
AuCl-PCM-101 | room temperature | mother liquor | - | 12 h | ['(dimethylsulfide)gold(I) chloride ((Me2S)AuCl)'] | not specified | not specified | not specified | not specified | Bulk PXRD analysis of the products gave a very different pattern, indicating a change in metric symmetry. | Y | N
CuBr-PCM-101 | room temperature | not specified | - | not specified | ['CuBr·MeSMe'] | not specified | not specified | not specified | not specified | SCXRD revealed the successful insertion of Cu2Br2 squares into P2 pockets with retention of host lattice symmetry. | Y | N