## Sheet1
Materials | step_step_1 | chemicals_used_step_1 | comments_step_1 | step_step_2 | comments_step_2 | step_step_3 | equipment_step_3 | comments_step_3 | step_step_4 | quantum_yield_step_4 | comments_step_4 | step_step_5 | equipment_step_5 | comments_step_5 | step_step_6 | comments_step_6 | step_step_7 | density_step_7 | comments_step_7 | step_step_8 | comments_step_8 | step_step_9 | comments_step_9 | Criterion 1 | Criterion 2
SCU-9 | General | UO2(HL)(H2O) (H3L = trimesic acid) | Uranyl–organic framework (MOF) with enhanced X-ray stopping power, high radiation, and hygroscopy hardness, and high light yield. | Stability | Stable after immersion into aqueous solution with pH ranging from 2 to 12. Maintains high crystallinity even with exposure under a high-energy radiation field with a received dose of up to 200 kGy (60Co gamma source). | Luminescence Investigation | X-ray diffractometer | Bright green emission observed when irradiated with X-rays, indicating SCU-9 is a self-activated scintillator based on intrinsic uranyl emission. | Quantum Yield Measurement | 58% | 1.6 times higher than that of uranyl nitrate hexahydrate, suggesting dense structure significantly restricts non-radiative relaxation pathways. | X-ray Excited Luminescence (XEL) Spectrum Collection | Spectrometer embedded within a laboratory X-ray source | Peak position and shape of the XEL spectrum is identical to that of the UV/Vis emission spectrum, implying identical emission mechanism. | XEL Intensity Test | XEL intensity of SCU-9 shows a remarkable increase with increased X-ray power. Shows a linear response as a function of intensity, a desirable property for scintillation applications. | X-ray Attenuation Efficiency | 2.88 g cm^-3 | SCU-9 has a notably shorter attenuation length in the energy region above 20 keV compared to CsI:Tl, implying higher X-ray attenuation efficiency. | Luminescence Stability Test | SCU-9 maintains 65% of its luminescence intensity after exposure with 53 Gy X-ray radiation, showing higher radiation hardness compared to CsI:Tl and uranyl nitrate salt. | Hygroscopy Hardness Test | SCU-9 maintains 80% luminescence intensity after being subjected to 95% relative humidity for 30 minutes, showing decent hygroscopy hardness. | Y | Y
NaUBO-4 | General | Na[(UO2)B6O10-(OH)]·2 H2O | Inorganic uranyl borate compound. Even though the quantum yield of UV excited luminescence is close to 100%, its normalized XEL intensity is only one-third of that of SCU-9. | - | - | - | - | - | - | - | - | - | - | - | - | - | - | - | - | - | - | - | - | N | N