## Sheet1
Materials | temperature | solvents | amount_of_each_solvent | equipment | chemicals_used | molar_ratio | time | washing_method | drying_method | yield | Criterion 1 | Criterion 2 | solvent_exchange | additional_information | irradiation_source | irradiation_time | observations
CdPCP·DMA ([Cd-(bpeb)(obc)]·2 DMA) | Not specified | ['dimethylacetamide (DMA)', 'water', 'dimethyl sulfoxide (DMSO)'] | 3:1:1 volume ratio | Not specified | ['Cd(NO3)2·4 H2O', 'H2obc', 'bpeb'] | 11=2:1:1 | Not specified | Not specified | Not specified | 69 % | Y | N | - | - | - | - | -
CdPCP·DMF | - | ['dimethylformamide (DMF)'] | - | - | - | - | - | - | - | - | Y | N | from DMA to DMF | The two DMA molecules in the ASU are replaced by two DMF molecules and one H2O molecule. | - | - | -
Isomer 1 | 298 K | - | - | - | - | - | - | - | - | 60 % (as observed in SCXRD analysis), near 100 % conversion suggested by NMR analysis | Y | N | - | - | 365 nm UV-LED | Limited to maintain single crystal integrity | -
Isomer 2 | 298 K | - | - | - | - | - | - | - | - | Near-quantitative conversion to the cyclized form as confirmed by SCXRD analysis | Y | N | - | - | 365 nm UV-LED | Shorter for CdPCP·DMF than for CdPCP·DMA | -
CdPCP·x (where x = solvent) | - | ['THF', '1,4-dioxane', 'benzene', 'toluene', 'chloroform', 'carbon tetrachloride'] | - | - | - | - | - | - | - | - | Y | N | Performed with THF, 1,4-dioxane, benzene, toluene, chloroform, and carbon tetrachloride | - | UV | - | Cyclization observed for THF and 1,4-dioxane solvates between the 2D layers. Toluene solvate showed cyclization in both positions. No cycloaddition observed for CCl4 solvate despite repeated attempts.