## Sheet1
Materials | temperature | time | atmosphere | notes | Criterion 1 | Criterion 2 | derived_from
MAF-23 | 140 88C | 1500 min | oxygen flow | Heating MAF-23 under these conditions yielded yellow crystals of [Zn2(btm)-(btk)], denoted as MAF-23-O. The oxidation ratio was determined by 1H NMR analysis. Conversion of btm2@ to btk2@ in the crystals can only reach 50%. Further increasing the reaction temperature and/or reaction time led to framework decomposition/collapse. | Y | N | -
MAF-23-O | 140 88C | 1500 min | oxygen flow | Derived from MAF-23 by heating under specified conditions. The oxidation process selectively oxidizes half of the soft methylene bridges to form more polar and rigid carbonyl bridges, improving C3H6/C3H8 adsorption selectivity. | Y | N | MAF-23