## Sheet1
Materials | pressure_range | equipment | temperature | solvents | chemicals_used | linker_geometry | crystal_system | space_group | observations | spectroscopic_observations | reversibility | Criterion 1 | Criterion 2
Hf-peb | up to 2.1 GPa | [{'type': 'diamond anvil cell (DAC)', 'details': 'modified Merrill-Bassett DAC'}, {'type': 'UV/Vis absorption and fluorescence emission spectrometers', 'details': 'custom built'}] | ambient | hydrostatic liquid (specific type not mentioned) | [{'name': '1,4-phenylene-bis(4-ethynylbenzoate) ligands', 'role': 'linker'}, {'name': 'Hf6O4(OH)4 SBUs', 'role': 'secondary building units'}] | [{'type': 'coplanar', 'population_percentage_at_ambient_pressure': '73%'}, {'type': 'twisted', 'population_percentage_at_2.1_GPa': '100%'}] | cubic | Fd-3m | [{'pressure_effect': 'small expansion in volume at 0.1 GPa', 'volume_change_percentage': '0.006%'}, {'pressure_effect': 'unit cell volume decrease with increasing pressure', 'volume_reduction_percentage_at_2.1_GPa': '2.6%'}, {'pressure_effect': 'discontinuity in unit cell volume observed above 1.1 GPa'}, {'pressure_effect': 'increase in population of the twisted conformer above 1.1 GPa'}] | [{'type': 'UV/Vis absorption spectrum', 'pressure_effect': 'shift to longer wavelengths with increasing pressure'}, {'type': 'fluorescence emission spectrum', 'pressure_effect': 'shift to longer wavelengths with increasing pressure', 'details': 'greater bathochromic shift than absorption spectrum, indicating structural relaxation in the excited state'}] | pressure-induced spectral shifts were reversible | Y | Y