## Sheet1
Materials | method | details | Criterion 1 | Criterion 2 | temperature | solvents | equipment | chemicals_used | time | technique | acceleration_method | acceleration_time | washing_method | stability | guest_inclusion
Pyridyl-appended ditopic peptide ligand 2 | conventional peptide synthesis | See the Supporting Information (SI) for details. | N | N | - | - | - | - | - | - | - | - | - | - | - | ligand
Complex 3 | - | - | Y | N | 30 8C | [{'name': 'ethanol', 'amount': '150 mL'}, {'name': 'water', 'amount': '150 mL', 'ratio': 'ethanol/water = 1:1 v/v'}] | microtube | [{'name': 'AgBF4', 'amount': '12 mmol'}, {'name': 'AgPF6', 'amount': '17 mol %'}, {'name': 'ligand 2', 'amount': '12 mmol'}] | 5 months | triple layering technique | micro-seeding technique | 1 week | - | - | -
Crystal 3’ | - | - | N | N | - | - | - | - | - | - | - | - | washed with and stored in ethanol | stable for several months | [{'guest': '(S)-1,2-propanediol ((S)-4)', 'temperature': 'room temperature', 'time': '4 days', 'observation': 'Single crystal X-ray analysis'}, {'guest': '1,4-Anhydroerythritol (5)', 'observation': 'crystallographic analysis'}, {'guest': 'methyl acetoacetate (6)', 'observation': 'crystallographically observed near Ag+(2)'}, {'guest': '1,2-diketone 7', 'product': 'hemiacetal 8', 'observation': 'crystallographic analysis'}]