## Sheet1
Materials | temperature | activation_conditions | yield | solvents | guest_accessible_volume | space_group | comments | Criterion 1 | Criterion 2 | gas_pressure | equilibration_time | unit_cell_volume
1as | 80 88C | activated at 80 88C | not specified | water and DMF | 43.3% | P(1) | Two-fold interpenetrated with 43.3% guest-accessible volume (GAV) occupied by water and DMF solvent. | Y | N | - | - | - | no synthetic details
1act1 | 120 88C | activation at 120 88C results in an irreversible single-crystal to single-crystal transformation | not specified | - | 17.9% | C2 | Threefold interpenetrated structure with 17.9% discrete GAV. | N | N | - | - | -
1act2 | 80 88C | milder activation conditions (80 88C) yields the porous apohost phase without a change in the degree of interpenetration | not specified | - | 16.9% | P-1 | Twofold interpenetrated structure with approximately the same amount of discrete GAV as threefold interpenetrated 1act1. | N | N | - | - | -
1vac2 | - | subjected to SCXRD analysis under vacuum using an environmental gas cell | not specified | - | - | - | Matches previously reported structure of 1act2; contains no residual electron density. | N | N | - | - | -
1m | - | - | - | - | - | - | Methane-loaded crystal structure similar to 1vac2, with only minor differences in the unit cell dimensions. | Y | N | 20 bar of methane gas | approximately 10 hours | -
1e | - | - | - | - | - | P(1 | Inclusion of ethane results in lowering of the symmetry of 1; space to accommodate a pair of ethane molecules. | Y | N | 20 bar of ethane gas | 10 hours | approximately double that of 1vac2
1p | - | - | - | - | - | - | Retained the same space group and host ASU as 1vac2, but with slightly larger unit cell volumes and an approximately 13088 rotation of the ndc2 ligand. | Y | N | 8 bar propane | - | -
1b | - | - | - | - | - | - | Retained the same space group and host ASU as 1vac2, but with slightly larger unit cell volumes and an approximately 13088 rotation of the ndc2 ligand. | Y | N | 2 bar butane | - | -